{"text_format":"1","workbook":"xlsx","n_sheets":1,"sheets":["Лист1"],"not_rendered":{"charts":1,"images":0,"macros":0,"external_links":0,"defined_names":0,"comments":0,"pivot_tables":0},"unopened":[],"bounds":{"document_bytes":16777216,"sheet_cells":100000,"rows_first":2000,"rows_last":500,"rows_between":2000,"halvings":0,"cell_chars":16384,"cell_head_chars":4096},"cells_cut":0,"cells_raw":0,"read":"whole","date_system":"1900"}

{"sheet":"Лист1","index":0,"n_rows":92,"n_cols":6,"rows_kept":92,"cut":false,"hidden":false,"merged":[]}
[null,null,null,"1С Мотор-Д37-3-3-APSNAE-17F (Вар.3)"]
[null,null,null,"Кн – 124-149","М топ – 357,7 г"]
[null,null,null,"Кр – 12,0 граф","М+брон – 387 (+30)"]
[null,null,null,"Рс – 4,3","М+тзп – 450 (+63)"]
[null,null,null,"Д топ – 37,2 мм","М+дно – 476 (+26)"]
[0,0,null,"Д брон – 39,0 (+0,9)","М+соп – 520 (+44)"]
[2.3349999999999999E-2,1.19,null,"Д тзп – 42,0 (+1,5)","М+стекло –  591 (+70) "]
[4.6699999999999998E-2,4.3899999999999997,null,"Д стекло – 44,5 (+1,25)","Масса после испытания 228 (-363)"]
[7.0050000000000001E-2,8.1999999999999993]
[9.3399999999999997E-2,12.86,null,"Брон – (ЭК-0,22*3)+(ПП-скотч*2)"]
[0.11675000000000001,17.37,null,"ТЗП – 1ЭК0,22+(1ЭК0,22/1Т13/СКТН/БК)+1ЭК0,22+1маляр"]
[0.1401,21.91,null,"Корпус – Ст1200/90/45/45"]
[0.16345000000000001,26.42]
[0.18679999999999999,30.88]
[0.21015,34.409999999999997]
[0.23350000000000001,35.770000000000003]
[0.25685000000000002,36.58]
[0.2802,36.799999999999997]
[0.30354999999999999,37.04]
[0.32690000000000002,37.18]
[0.35025000000000001,37.369999999999997]
[0.37359999999999999,37.590000000000003]
[0.39695000000000003,37.89]
[0.42030000000000001,38.159999999999997]
[0.44364999999999999,38.44]
[0.46700000000000003,38.75]
[0.49035000000000001,39]
[0.51370000000000005,39.32]
[0.53705000000000003,39.619999999999997]
[0.56040000000000001,39.9]
[0.58374999999999999,40.090000000000003]
[0.60709999999999997,40.369999999999997,null," масса топлива / propellant mass"," Mp (kg)",0.35499999999999998]
[0.63044999999999995,40.58,null," время работы / trust time"," t (s)",2.0081000000000002]
[0.65380000000000005,40.729999999999997,null," макс. тяга / max thrust"," Fmax (N)",419.43042050000003]
[0.67715000000000003,40.93,null," средняя тяга / average thrust"," Favg (N)",340.3318060930232]
[0.70050000000000001,41.06,null," полный импульс / total impulse"," I (N*s)",683.42029981539997]
[0.72384999999999999,41.17,null," удельный импульс / spec. impulse"," Isp (s)",196.30838309859158]
[0.74719999999999998,41.26]
[0.77054999999999996,41.36]
[0.79390000000000005,41.52]
[0.81725000000000003,41.61]
[0.84060000000000001,41.74]
[0.86395,41.77]
[0.88729999999999998,41.95]
[0.91064999999999996,42.05]
[0.93400000000000005,42.15]
[0.95735000000000003,42.3]
[0.98070000000000002,42.36]
[1.0040500000000001,42.52]
[1.0274000000000001,42.57]
[1.0507500000000001,42.68]
[1.0741000000000001,42.64]
[1.09745,42.69]
[1.1208,42.74]
[1.14415,42.77]
[1.1675,42.73]
[1.19085,42.65]
[1.2141999999999999,42.76]
[1.2375499999999999,42.76]
[1.2608999999999999,42.76]
[1.2842499999999999,42.7]
[1.3076000000000001,42.68]
[1.3309500000000001,42.69]
[1.3543000000000001,42.68]
[1.37765,42.63]
[1.401,42.42]
[1.42435,42.2]
[1.4477,42.05]
[1.47105,41.81]
[1.4944,41.52]
[1.5177499999999999,41.13]
[1.5410999999999999,40.85]
[1.5644499999999999,40.590000000000003]
[1.5878000000000001,40.229999999999997]
[1.6111500000000001,39.89]
[1.6345000000000001,39.409999999999997]
[1.65785,39.090000000000003]
[1.6812,38.78]
[1.70455,38.369999999999997]
[1.7279,37.630000000000003]
[1.75125,36.04]
[1.7746,33.1]
[1.7979499999999999,29.12]
[1.8212999999999999,24.75]
[1.8446499999999999,20.13]
[1.8680000000000001,15.39]
[1.8913500000000001,10.88]
[1.9147000000000001,6.64]
[1.9380500000000001,3.22]
[1.9614,1.23]
[1.98475,0.35]
[2.0081000000000002,0]