## Лист1
| KRASOL NN-22 | KRASOL NN-23 | KRASOL NN-25 | KRASOL LBD2000 Free TDI, wt.% 1.1 | KRASOL NN-3A
Density, g/cm3 | 0.98 @ 20C | 0.94 @ 20C | 1 @ 20C
NCO group content, mol/kg | 2.1 | 1.07 | 2.75
NCO group content, wt.% | 8.8 | 4.5 | 11.5 | 3.4 | 4.7
Paraffin oil, wt.% |  | 50 | 20
Viscosity, Pa.s | 17 @ 25C | 1.7 @ 25C | 1.2 @ 25C | 95 @ 25C
эквивалентный вес, г/моль | 476 | 935 | 364
| KRASOL LBH 2000 | KRASOL LBH-P 2000 | Poly bd® R20LM
Density, g/cm3 | 0.9 @ 20C | 0.9@20C
NCO group content, mol/kg
NCO group content, wt.%
Paraffin oil, wt.%
Viscosity, Pa.s | 13 @25C | 13 @25C | 15 @ 30 °C
Hydroxyl value, meq/g | 0.91 | 0.91 | 1.8
Mn, g/mol. | 2100 |  | 1300